## gas_detection_data
| SnO2/Pt sensor |  |  |  | SnO2/Ag sensor
Order | G1-1 | G1-2 | G1-3 | G1-4 | G2-1 | G2-2 | G2-3 | G2-4 | Conc | Conc_norm | Concentration or mL | Gas | Split | Split0 | Split1 | Split2 | Split3 | Split4 | Split5 | Split6
1 | 1.18 | 1.88 | 1.85 | 1.63 | 4.33 | 6.21 | 9.37 | 96.21 | 0.02 | 1 | 0.02 | H2S | Tr | Tr | Tr | Te | Tr | Te | Tr | Te
2 | 1.17 | 1.87 | 1.85 | 1.63 | 4.33 | 6.14 | 9.44 | 97.14 | 0.02 | 1 | 0.02 | H2S | Tr | Tr | Tr | Te | Tr | Te | Tr | Te
3 | 1.18 | 1.89 | 1.86 | 1.66 | 4.29 | 6.14 | 9.44 | 97.86 | 0.02 | 1 | 0.02 | H2S | V | Te | V | Te | V | Te | Tr | Te
4 | 1.24 | 2.13 | 2 | 1.79 | 5.05 | 6.43 | 11.12 | 187.14 | 0.04 | 2 | 0.04 | H2S | Te | Tr | Te | Tr | Tr | Te | Tr | V
5 | 1.23 | 2.13 | 2 | 1.79 | 5.05 | 6.43 | 11.06 | 189 | 0.04 | 2 | 0.04 | H2S | Te | Tr | Te | Tr | Tr | Te | Tr | Te
6 | 1.23 | 2.13 | 2 | 1.78 | 5 | 6.43 | 11.12 | 189 | 0.04 | 2 | 0.04 | H2S | Te | Te | Te | V | V | Te | Tr | Te
7 | 1.24 | 2.53 | 2.7 | 1.85 | 6.19 | 7.86 | 13.87 | 251.04 | 0.1 | 5 | 0.1 | H2S | Tr | Tr | Tr | Te | Tr | Te | Tr | Te
8 | 1.24 | 2.53 | 2.07 | 1.84 | 6.19 | 7.82 | 13.62 | 250.21 | 0.1 | 5 | 0.1 | H2S | Tr | Tr | Tr | Te | Tr | Te | Tr | Te
9 | 1.24 | 2.56 | 2.08 | 1.84 | 6.14 | 7.79 | 13.81 | 250.07 | 0.1 | 5 | 0.1 | H2S | V | Te | V | Te | V | Te | Tr | Te
10 | 1.26 | 3 | 2.1 | 1.84 | 7.14 | 8.02 | 15.06 | 300.57 | 0.2 | 10 | 0.2 | H2S | Te | Tr | Te | Tr | Tr | Tr | Tr | Tr
11 | 1.26 | 3.07 | 2.12 | 1.84 | 7.14 | 7.99 | 15.12 | 301.86 | 0.2 | 10 | 0.2 | H2S | Te | Tr | Te | Tr | Tr | Tr | Tr | Tr
12 | 1.26 | 3.07 | 2.1 | 1.88 | 7.1 | 7.93 | 14.94 | 301.86 | 0.2 | 10 | 0.2 | H2S | Te | Te | Te | V | V | V | Tr | Tr
13 | 1.35 | 4.57 | 2.45 | 1.88 | 9.05 | 8.93 | 18.31 | 369.86 | 0.4 | 20 | 0.4 | H2S | Tr | Tr | Tr | Te | Tr | Tr | Tr | Tr
14 | 1.35 | 4.53 | 2.45 | 1.89 | 9.05 | 9.14 | 17.97 | 369.57 | 0.4 | 20 | 0.4 | H2S | Tr | Tr | Tr | Te | Tr | Tr | Tr | Tr
15 | 1.39 | 4.53 | 2.45 | 1.89 | 9.05 | 9.21 | 18.37 | 369.57 | 0.4 | 20 | 0.4 | H2S | V | Te | V | Te | V | V | Tr | Tr
16 | 1.41 | 5.93 | 2.6 | 2.05 | 10.24 | 10 | 21.37 | 418.14 | 0.8 | 40 | 0.8 | H2S | Te | Tr | Te | Tr | Tr | Tr | Tr | Tr
17 | 1.41 | 5.87 | 2.65 | 2 | 10.24 | 9.86 | 21.12 | 418.86 | 0.8 | 40 | 0.8 | H2S | Te | Tr | Te | Tr | Tr | Tr | Tr | Tr
18 | 1.42 | 5.87 | 2.65 | 2.05 | 10.29 | 10.14 | 20.75 | 418.64 | 0.8 | 40 | 0.8 | H2S | Te | Te | Te | V | V | V | Tr | Tr
19 | 1.47 | 7.47 | 3.05 | 2.11 | 11.48 | 10.86 | 23.44 | 457 | 1.4 | 70 | 1.4 | H2S | Tr | Tr | Tr | Te | Te | Tr | Te | Tr
20 | 1.47 | 7.56 | 3.1 | 2.11 | 11.48 | 10.86 | 23.06 | 456.14 | 1.4 | 70 | 1.4 | H2S | Tr | Tr | Tr | Te | Te | Tr | Te | Tr
21 | 1.47 | 7.53 | 3.1 | 2.16 | 11.48 | 11.07 | 23.19 | 455.5 | 1.4 | 70 | 1.4 | H2S | V | Te | V | Te | Te | V | Te | Tr
22 | 1.73 | 10.6 | 3.4 | 2.37 | 12.81 | 12.07 | 27.19 | 540.36 | 2 | 100 | 2 | H2S | Te | Tr | Te | Tr | Te | Tr | V | Tr
23 | 1.71 | 10.6 | 3.45 | 2.37 | 12.76 | 12.07 | 27.31 | 540.29 | 2 | 100 | 2 | H2S | Te | Tr | Te | Tr | Te | Tr | Te | Tr
24 | 1.72 | 10.67 | 3.5 | 2.37 | 12.76 | 12 | 27.37 | 540.29 | 2 | 100 | 2 | H2S | Te | Te | Te | V | Te | V | Te | Tr
25 | 1.76 | 11.67 | 3.95 | 2.53 | 13.05 | 12.57 | 27.44 | 517.93 | 2.4 | 120 | 2.4 | H2S | Te | Tr | Tr | Te | Te | Tr | Te | Tr
26 | 1.78 | 11.6 | 3.9 | 2.58 | 13.1 | 12.71 | 27.19 | 517.29 | 2.4 | 120 | 2.4 | H2S | Te | Tr | Tr | Te | Te | Tr | Te | Tr
27 | 1.77 | 11.58 | 3.9 | 2.58 | 13.05 | 12.43 | 27.12 | 518.5 | 2.4 | 120 | 2.4 | H2S | Te | Te | V | Te | Te | V | Te | Tr
28 | 1.44 | 2.75 | 2.43 | 2.16 | 1.92 | 2.58 | 1.82 | 1.21 | 10 | 1 | 10 | NH3 | Tr | Tr | Tr | Te | Tr | Te | Tr | Te
29 | 1.44 | 2.81 | 2.33 | 2.16 | 1.94 | 2.6 | 1.82 | 1.17 | 10 | 1 | 10 | NH3 | Tr | Tr | Tr | Te | Tr | Te | Tr | Te
30 | 1.44 | 2.81 | 2.33 | 2.16 | 1.94 | 2.6 | 1.82 | 1.21 | 10 | 1 | 10 | NH3 | V | Te | V | Te | V | Te | Tr | Te
31 | 1.99 | 4.44 | 4.3 | 4.19 | 2.19 | 2.9 | 2.06 | 1.14 | 30 | 3 | 30 | NH3 | Te | Tr | Te | Tr | Tr | Te | Tr | V
32 | 1.99 | 4.39 | 4.33 | 4.18 | 2.19 | 2.9 | 2.06 | 1.14 | 30 | 3 | 30 | NH3 | Te | Tr | Te | Tr | Tr | Te | Tr | Te
33 | 1.94 | 4.38 | 4.33 | 4.18 | 2.19 | 2.9 | 2.06 | 1.19 | 30 | 3 | 30 | NH3 | Te | Te | Te | V | V | Te | Tr | Te
34 | 2.56 | 6.31 | 5.73 | 6.59 | 2.37 | 3.3 | 2.71 | 1.36 | 50 | 5 | 50 | NH3 | Tr | Tr | Tr | Te | Tr | Te | Tr | Te
35 | 2.56 | 6.19 | 5.93 | 6.59 | 2.44 | 3.2 | 2.71 | 1.35 | 50 | 5 | 50 | NH3 | Tr | Tr | Tr | Te | Tr | Te | Tr | Te
36 | 2.5 | 6.25 | 5.93 | 6.66 | 2.39 | 3.2 | 2.76 | 1.35 | 50 | 5 | 50 | NH3 | V | Te | V | Te | V | Te | Tr | Te
37 | 3.06 | 7.31 | 6.5 | 8.19 | 2.69 | 3.4 | 2.47 | 1.41 | 70 | 7 | 70 | NH3 | Te | Tr | Te | Tr | Tr | Tr | Tr | Tr
38 | 3 | 7.37 | 6.57 | 8.28 | 2.69 | 3.4 | 2.41 | 1.39 | 70 | 7 | 70 | NH3 | Te | Tr | Te | Tr | Tr | Tr | Tr | Tr
39 | 3.06 | 7.29 | 6.73 | 8.28 | 2.69 | 3.3 | 2.47 | 1.44 | 70 | 7 | 70 | NH3 | Te | Te | Te | V | V | V | Tr | Tr
40 | 3.94 | 9 | 8.63 | 11.09 | 3.12 | 3.2 | 3.05 | 1.5 | 100 | 10 | 100 | NH3 | Tr | Tr | Tr | Te | Tr | Tr | Tr | Tr
41 | 3.94 | 9 | 8.57 | 11.28 | 3.12 | 3.3 | 3.06 | 1.5 | 100 | 10 | 100 | NH3 | Tr | Tr | Tr | Te | Tr | Tr | Tr | Tr
42 | 3.89 | 8.94 | 8.57 | 11.47 | 3.12 | 3.3 | 3.06 | 1.49 | 100 | 10 | 100 | NH3 | V | Te | V | Te | V | V | Tr | Tr
43 | 5.44 | 11.19 | 10.27 | 15.79 | 3.75 | 3.2 | 3.12 | 1.55 | 150 | 15 | 150 | NH3 | Te | Tr | Te | Tr | Tr | Tr | Tr | Tr
44 | 5.39 | 11.12 | 10.25 | 15.78 | 3.75 | 3.2 | 3.12 | 1.57 | 150 | 15 | 150 | NH3 | Te | Tr | Te | Tr | Tr | Tr | Tr | Tr
45 | 5.39 | 11.25 | 10.33 | 15.89 | 3.77 | 3.2 | 3.12 | 1.59 | 150 | 15 | 150 | NH3 | Te | Te | Te | V | V | V | Tr | Tr
46 | 6.89 | 12.37 | 11 | 17.59 | 4.12 | 3.4 | 3.35 | 1.64 | 200 | 20 | 200 | NH3 | Tr | Tr | Tr | Te | Te | Tr | Te | Tr
47 | 6.89 | 12.37 | 10.87 | 17.75 | 4.19 | 3.3 | 3.35 | 1.59 | 200 | 20 | 200 | NH3 | Tr | Tr | Tr | Te | Te | Tr | Te | Tr
48 | 6.89 | 12.31 | 10.83 | 17.69 | 4.19 | 3.3 | 3.35 | 1.64 | 200 | 20 | 200 | NH3 | V | Te | V | Te | Te | V | Te | Tr
49 | 8.76 | 13.62 | 11.88 | 21.94 | 4.56 | 3.12 | 3.41 | 1.65 | 250 | 25 | 250 | NH3 | Te | Tr | Te | Tr | Te | Tr | V | Tr
50 | 8.71 | 13.75 | 11.9 | 22.06 | 4.56 | 3.12 | 3.41 | 1.69 | 250 | 25 | 250 | NH3 | Te | Tr | Te | Tr | Te | Tr | Te | Tr
51 | 8.76 | 13.56 | 11.97 | 21.94 | 4.56 | 3.02 | 3.45 | 1.73 | 250 | 25 | 250 | NH3 | Te | Te | Te | V | Te | V | Te | Tr
52 | 9.14 | 13.71 | 12.37 | 25.05 | 4.59 | 3.12 | 3.49 | 1.75 | 300 | 30 | 300 | NH3 | Te | Tr | Tr | Te | Te | Tr | Te | Tr
53 | 9.09 | 13.7 | 12 | 24.9 | 4.66 | 3.08 | 3.49 | 1.79 | 300 | 30 | 300 | NH3 | Te | Tr | Tr | Te | Te | Tr | Te | Tr
54 | 9.09 | 13.69 | 12.16 | 24.9 | 4.67 | 3.09 | 3.48 | 1.78 | 300 | 30 | 300 | NH3 | Te | Te | V | Te | Te | V | Te | Tr
55 | 2.65 | 2.69 | 1.65 | 1.03 | 1.69 | 2.01 | 1.33 | 1 | 10 | 1 | 10 | H2 | Tr | Tr | Tr | Te | Tr | Te | Tr | Te
56 | 2.65 | 2.69 | 1.66 | 1 | 1.71 | 2.01 | 1.33 | 1 | 10 | 1 | 10 | H2 | Tr | Tr | Tr | Te | Tr | Te | Tr | Te
57 | 2.6 | 2.69 | 1.65 | 1 | 1.71 | 2.01 | 1.33 | 1 | 10 | 1 | 10 | H2 | V | Te | V | Te | V | Te | Tr | Te
58 | 4.21 | 3.48 | 2.03 | 1.15 | 1.75 | 2.05 | 1.33 | 1.06 | 30 | 3 | 30 | H2 | Te | Tr | Te | Tr | Tr | Te | Tr | V
59 | 4.22 | 3.5 | 2.06 | 1.15 | 1.75 | 2.05 | 1.33 | 1.05 | 30 | 3 | 30 | H2 | Te | Tr | Te | Tr | Tr | Te | Tr | Te
60 | 4.2 | 3.5 | 2.06 | 1.17 | 1.75 | 2.05 | 1.33 | 1.06 | 30 | 3 | 30 | H2 | Te | Te | Te | V | V | Te | Tr | Te
61 | 5.35 | 4.31 | 2.39 | 1.25 | 1.71 | 2.05 | 1.33 | 1.1 | 50 | 5 | 50 | H2 | Tr | Tr | Tr | Te | Tr | Te | Tr | V
62 | 5.33 | 4.25 | 2.41 | 1.25 | 1.71 | 2.07 | 1.3 | 1.08 | 50 | 5 | 50 | H2 | Tr | Tr | Tr | Te | Tr | Te | Tr | Te
63 | 5.34 | 4.31 | 2.41 | 1.25 | 1.75 | 2.05 | 1.28 | 1.08 | 50 | 5 | 50 | H2 | V | Te | V | Te | V | Te | Tr | Te
64 | 7.65 | 6.12 | 3.29 | 1.42 | 1.82 | 2.08 | 1.28 | 1.16 | 100 | 10 | 100 | H2 | Te | Tr | Te | Tr | Tr | Te | Tr | Te
65 | 7.6 | 6.12 | 3.29 | 1.33 | 1.82 | 2.09 | 1.3 | 1.14 | 100 | 10 | 100 | H2 | Te | Tr | Te | Tr | Tr | Te | Tr | Te
66 | 7.6 | 6.18 | 3.29 | 1.33 | 1.82 | 2.09 | 1.32 | 1.15 | 100 | 10 | 100 | H2 | Te | Te | Te | V | V | Te | Tr | Te
67 | 11.3 | 7.87 | 4.18 | 1.5 | 2 | 2.16 | 1.33 | 1.18 | 150 | 15 | 150 | H2 | Tr | Tr | Tr | Te | Tr | Tr | Tr | Tr
68 | 11.25 | 7.94 | 4.18 | 1.58 | 2 | 2.16 | 1.33 | 1.18 | 150 | 15 | 150 | H2 | Tr | Tr | Tr | Te | Tr | Tr | Tr | Tr
69 | 11.2 | 7.81 | 4.21 | 1.5 | 2.04 | 2.17 | 1.33 | 1.19 | 150 | 15 | 150 | H2 | V | Te | V | Te | V | V | Tr | Tr
70 | 14.95 | 8.87 | 4.82 | 1.67 | 2.11 | 2.27 | 1.33 | 1.24 | 200 | 20 | 200 | H2 | Te | Tr | Te | Tr | Tr | Tr | Tr | Tr
71 | 14.9 | 8.75 | 4.76 | 1.67 | 2.11 | 2.26 | 1.33 | 1.23 | 200 | 20 | 200 | H2 | Te | Tr | Te | Tr | Tr | Tr | Tr | Tr
72 | 14.75 | 8.81 | 4.76 | 1.67 | 2.09 | 2.26 | 1.28 | 1.24 | 200 | 20 | 200 | H2 | Te | Te | Te | V | V | V | Tr | Tr
73 | 19.7 | 10.12 | 5.35 | 1.83 | 2.25 | 2.29 | 1.33 | 1.28 | 250 | 25 | 250 | H2 | Tr | Tr | Tr | Te | Te | Tr | Te | Tr
74 | 19.7 | 10.19 | 5.35 | 1.78 | 2.25 | 2.28 | 1.33 | 1.27 | 250 | 25 | 250 | H2 | Tr | Tr | Tr | Te | Te | Tr | Te | Tr
75 | 19.6 | 10.12 | 5.39 | 1.83 | 2.25 | 2.29 | 1.22 | 1.27 | 250 | 25 | 250 | H2 | V | Te | V | Te | Te | V | Te | Tr
76 | 23.5 | 10.45 | 5.71 | 1.83 | 2.32 | 2.36 | 1.28 | 1.29 | 300 | 30 | 300 | H2 | Te | Tr | Te | Tr | Te | Tr | V | Tr
77 | 23.45 | 10.44 | 5.82 | 1.92 | 2.32 | 2.36 | 1.28 | 1.31 | 300 | 30 | 300 | H2 | Te | Tr | Te | Tr | Te | Tr | Te | Tr
78 | 23.25 | 10.44 | 5.76 | 1.83 | 2.32 | 2.37 | 1.33 | 1.3 | 300 | 30 | 300 | H2 | Te | Te | Te | V | Te | V | Te | Tr
79 | 30.35 | 12.15 | 6.29 | 2.08 | 2.54 | 2.39 | 1.33 | 1.35 | 350 | 35 | 350 | H2 | Te | Tr | Tr | Te | Te | Tr | V | Tr
80 | 30.2 | 12.12 | 6.29 | 2.08 | 2.54 | 2.37 | 1.33 | 1.37 | 350 | 35 | 350 | H2 | Te | Tr | Tr | Te | Te | Tr | Te | Tr
81 | 30.25 | 12.12 | 6.24 | 2.11 | 2.54 | 2.42 | 1.39 | 1.39 | 350 | 35 | 350 | H2 | Te | Te | V | Te | Te | V | Te | Tr
82 | 40.8 | 13.15 | 5.76 | 2.15 | 2.64 | 2.46 | 1.28 | 1.42 | 400 | 40 | 400 | H2 | Te | Tr | Te | Te | Te | Tr | Te | Tr
83 | 40.4 | 13.12 | 6.29 | 2.18 | 2.68 | 2.46 | 1.33 | 1.43 | 400 | 40 | 400 | H2 | Te | Tr | Te | Te | Te | Tr | Te | Tr
84 | 39.8 | 13.09 | 6.29 | 2.18 | 2.64 | 2.47 | 1.28 | 1.43 | 400 | 40 | 400 | H2 | Te | Te | Te | Te | Te | V | Te | Tr
85 | 1.88 | 1.85 | 1.29 | 1.13 | 3.28 | 1.35 | 1.31 | 1.14 | 30 | 1 | 0.1 | Ethanol | Tr | Tr | Tr | Te | Tr | Te | Tr | Te
86 | 1.88 | 1.85 | 1.29 | 1.12 | 3.29 | 1.36 | 1.32 | 1.15 | 30 | 1 | 0.1 | Ethanol | Tr | Tr | Tr | Te | Tr | Te | Tr | Te
87 | 1.86 | 1.85 | 1.29 | 1.12 | 3.32 | 1.35 | 1.29 | 1.19 | 30 | 1 | 0.1 | Ethanol | V | Te | V | Te | V | Te | Tr | Te
88 | 2.35 | 2.23 | 1.79 | 1.53 | 3.62 | 1.39 | 1.38 | 1.26 | 90 | 3 | 0.3 | Ethanol | Te | Tr | Te | Tr | Tr | Te | Tr | V
89 | 2.35 | 2.15 | 1.86 | 1.53 | 3.59 | 1.38 | 1.37 | 1.27 | 90 | 3 | 0.3 | Ethanol | Te | Tr | Te | Tr | Tr | Te | Tr | Te
90 | 2.35 | 2.18 | 1.86 | 1.53 | 3.69 | 1.37 | 1.35 | 1.25 | 90 | 3 | 0.3 | Ethanol | Te | Te | Te | V | V | Te | Tr | Te
91 | 2.41 | 2.55 | 1.93 | 1.6 | 4.17 | 1.45 | 1.43 | 1.27 | 150 | 5 | 0.5 | Ethanol | Tr | Tr | Tr | Te | Tr | Te | Tr | V
92 | 2.39 | 2.55 | 1.89 | 1.6 | 4.17 | 1.45 | 1.48 | 1.32 | 150 | 5 | 0.5 | Ethanol | Tr | Tr | Tr | Te | Tr | Te | Tr | Te
93 | 2.4 | 2.57 | 1.89 | 1.6 | 4.12 | 1.43 | 1.46 | 1.39 | 150 | 5 | 0.5 | Ethanol | V | Te | V | Te | V | Te | Tr | Te
94 | 3.45 | 2.77 | 2.36 | 1.87 | 5.29 | 1.5 | 1.43 | 1.42 | 300 | 10 | 1 | Ethanol | Te | Tr | Te | Tr | Tr | Te | Tr | Te
95 | 3.47 | 2.77 | 2.36 | 1.87 | 5.33 | 1.51 | 1.39 | 1.37 | 300 | 10 | 1 | Ethanol | Te | Tr | Te | Tr | Tr | Te | Tr | Te
96 | 3.47 | 2.69 | 2.36 | 1.87 | 5.33 | 1.49 | 1.43 | 1.39 | 300 | 10 | 1 | Ethanol | Te | Te | Te | V | V | Te | Tr | Te
97 | 3.88 | 2.92 | 2.43 | 1.93 | 5.96 | 1.56 | 1.43 | 1.43 | 600 | 20 | 2 | Ethanol | Tr | Tr | Tr | Te | Tr | Tr | Tr | Tr
98 | 3.91 | 2.92 | 2.43 | 1.93 | 6.04 | 1.55 | 1.53 | 1.51 | 600 | 20 | 2 | Ethanol | Tr | Tr | Tr | Te | Tr | Tr | Tr | Tr
99 | 3.88 | 3 | 2.39 | 2 | 6 | 1.54 | 1.48 | 1.45 | 600 | 20 | 2 | Ethanol | V | Te | V | Te | V | V | Tr | Tr
100 | 4.76 | 3.38 | 2.64 | 2.13 | 7.59 | 1.59 | 1.58 | 1.47 | 1500 | 50 | 5 | Ethanol | Te | Tr | Te | Tr | Tr | Tr | Tr | Tr
101 | 4.76 | 3.31 | 2.64 | 2.09 | 7.62 | 1.55 | 1.63 | 1.49 | 1500 | 50 | 5 | Ethanol | Te | Tr | Te | Tr | Tr | Tr | Tr | Tr
102 | 4.76 | 3.38 | 2.64 | 2.13 | 7.62 | 1.58 | 1.63 | 1.48 | 1500 | 50 | 5 | Ethanol | Te | Te | Te | V | V | V | Tr | Tr
103 | 5.88 | 3.69 | 2.86 | 2.12 | 10.04 | 1.73 | 1.68 | 1.52 | 2400 | 80 | 8 | Ethanol | Tr | Tr | Tr | Te | Te | Tr | Te | Tr
104 | 5.88 | 3.69 | 2.93 | 2.13 | 10 | 1.71 | 1.69 | 1.55 | 2400 | 80 | 8 | Ethanol | Tr | Tr | Tr | Te | Te | Tr | Te | Tr
105 | 5.82 | 3.69 | 2.93 | 2.13 | 10.05 | 1.73 | 1.72 | 1.56 | 2400 | 80 | 8 | Ethanol | V | Te | V | Te | Te | V | Te | Tr
106 | 6.29 | 3.92 | 3.07 | 2.25 | 10.08 | 1.78 | 1.74 | 1.55 | 3000 | 100 | 10 | Ethanol | Te | Tr | Te | Tr | Te | Tr | V | Tr
107 | 5.95 | 3.91 | 3.21 | 2.27 | 10.07 | 1.77 | 1.69 | 1.53 | 3000 | 100 | 10 | Ethanol | Te | Tr | Te | Tr | Te | Tr | Te | Tr
108 | 5.99 | 3.93 | 3.19 | 2.33 | 10.09 | 1.76 | 1.72 | 1.55 | 3000 | 100 | 10 | Ethanol | Te | Te | Te | V | Te | V | Te | Tr
109 | 6.76 | 4.13 | 3.45 | 2.47 | 11.18 | 1.79 | 1.69 | 1.59 | 3600 | 120 | 12 | Ethanol | Te | Tr | Tr | Te | Te | Tr | V | Tr
110 | 6.71 | 4.12 | 3.41 | 2.4 | 11.17 | 1.81 | 1.75 | 1.63 | 3600 | 120 | 12 | Ethanol | Te | Tr | Tr | Te | Te | Tr | Te | Tr
111 | 6.73 | 4.15 | 3.42 | 2.45 | 11.21 | 1.82 | 1.77 | 1.63 | 3600 | 120 | 12 | Ethanol | Te | Te | V | Te | Te | V | Te | Tr
112 | 7.88 | 4.85 | 3.79 | 2.85 | 13.08 | 1.96 | 1.84 | 1.7 | 6000 | 200 | 20 | Ethanol | Te | Tr | Te | Te | Te | Tr | Te | Tr
113 | 7.82 | 4.77 | 3.79 | 3.87 | 12.96 | 1.86 | 1.82 | 1.65 | 6000 | 200 | 20 | Ethanol | Te | Tr | Te | Te | Te | Tr | Te | Tr
114 | 7.94 | 4.77 | 3.71 | 3.79 | 13.05 | 1.91 | 1.82 | 1.69 | 6000 | 200 | 20 | Ethanol | Te | Te | Te | Te | Te | V | Te | Tr
115 | 1.83 | 1.64 | 1.23 | 1.21 | 3.02 | 1.62 | 1.18 | 1.06 | 84 | 1 | 0.1 | Acetone | Tr | Tr | Tr | Te | Tr | Te | Tr | Te
116 | 1.81 | 1.64 | 1.23 | 1.19 | 3 | 1.62 | 1.18 | 1.06 | 84 | 1 | 0.1 | Acetone | Tr | Tr | Tr | Te | Tr | Te | Tr | Te
117 | 1.83 | 1.64 | 1.27 | 1.21 | 2.95 | 1.62 | 1.12 | 1.02 | 84 | 1 | 0.1 | Acetone | V | Te | V | Te | V | Te | Tr | Te
118 | 1.99 | 1.82 | 1.32 | 1.3 | 3.11 | 1.67 | 1.22 | 1.12 | 252 | 3 | 0.3 | Acetone | Te | Tr | Te | Tr | Tr | Te | Tr | V
119 | 1.97 | 1.82 | 1.32 | 1.29 | 3.11 | 1.66 | 1.22 | 1.12 | 252 | 3 | 0.3 | Acetone | Te | Tr | Te | Tr | Tr | Te | Tr | Te
120 | 2 | 1.82 | 1.34 | 1.28 | 3.47 | 1.65 | 1.2 | 1.12 | 252 | 3 | 0.3 | Acetone | Te | Te | Te | V | V | Te | Tr | Te
121 | 2.22 | 1.91 | 1.46 | 1.43 | 3.64 | 1.69 | 1.25 | 1.19 | 420 | 5 | 0.5 | Acetone | Tr | Tr | Tr | Te | Tr | Te | Tr | V
122 | 2.17 | 1.91 | 1.45 | 1.41 | 3.64 | 1.69 | 1.24 | 1.18 | 420 | 5 | 0.5 | Acetone | Tr | Tr | Tr | Te | Tr | Te | Tr | Te
123 | 2.22 | 1.91 | 1.45 | 1.41 | 3.64 | 1.69 | 1.24 | 1.18 | 420 | 5 | 0.5 | Acetone | V | Te | V | Te | V | Te | Tr | Te
124 | 2.56 | 2.09 | 1.55 | 1.48 | 3.69 | 1.75 | 1.32 | 1.22 | 840 | 10 | 1 | Acetone | Te | Tr | Te | Tr | Tr | Te | Tr | Te
125 | 2.56 | 2.09 | 1.49 | 1.48 | 3.75 | 1.77 | 1.32 | 1.2 | 840 | 10 | 1 | Acetone | Te | Tr | Te | Tr | Tr | Te | Tr | Te
126 | 2.5 | 2.09 | 1.53 | 1.52 | 3.86 | 1.75 | 1.31 | 1.28 | 840 | 10 | 1 | Acetone | Te | Te | Te | V | V | Te | Tr | Te
127 | 3.22 | 2.36 | 1.64 | 1.57 | 5.74 | 1.81 | 1.38 | 1.31 | 2520 | 30 | 3 | Acetone | Tr | Tr | Tr | Te | Tr | Tr | Tr | Tr
128 | 3.17 | 2.36 | 1.68 | 1.57 | 5.8 | 1.84 | 1.34 | 1.29 | 2520 | 30 | 3 | Acetone | Tr | Tr | Tr | Te | Tr | Tr | Tr | Tr
129 | 3.19 | 2.36 | 1.59 | 1.57 | 5.8 | 1.85 | 1.38 | 1.26 | 2520 | 30 | 3 | Acetone | V | Te | V | Te | V | V | Tr | Tr
130 | 3.72 | 2.64 | 1.77 | 1.71 | 6.59 | 1.81 | 1.39 | 1.34 | 4200 | 50 | 5 | Acetone | Te | Tr | Te | Tr | Tr | Tr | Tr | Tr
131 | 3.67 | 2.73 | 1.81 | 1.67 | 6.53 | 1.87 | 1.42 | 1.32 | 4200 | 50 | 5 | Acetone | Te | Tr | Te | Tr | Tr | Tr | Tr | Tr
132 | 3.69 | 2.73 | 1.82 | 1.71 | 6.59 | 1.87 | 1.39 | 1.35 | 4200 | 50 | 5 | Acetone | Te | Te | Te | V | V | V | Tr | Tr
133 | 4.5 | 3.36 | 1.92 | 1.81 | 8.12 | 2.04 | 1.44 | 1.37 | 5880 | 70 | 7 | Acetone | Tr | Tr | Tr | Te | Te | Tr | Te | Tr
134 | 4.5 | 3.27 | 1.89 | 1.76 | 8.12 | 2.06 | 1.43 | 1.37 | 5880 | 70 | 7 | Acetone | Tr | Tr | Tr | Te | Te | Tr | Te | Tr
135 | 4.44 | 3.36 | 1.91 | 1.76 | 8.18 | 2.03 | 1.42 | 1.36 | 5880 | 70 | 7 | Acetone | V | Te | V | Te | Te | V | Te | Tr
136 | 5 | 3.55 | 2.05 | 1.95 | 8.91 | 2 | 1.49 | 1.44 | 8400 | 100 | 10 | Acetone | Te | Tr | Te | Tr | Te | Tr | V | Tr
137 | 4.89 | 3.55 | 2.01 | 1.89 | 8.92 | 2 | 1.49 | 1.43 | 8400 | 100 | 10 | Acetone | Te | Tr | Te | Tr | Te | Tr | Te | Tr
138 | 4.83 | 3.55 | 2.05 | 1.85 | 8.92 | 2.06 | 1.52 | 1.45 | 8400 | 100 | 10 | Acetone | Te | Te | Te | V | Te | V | Te | Tr
139 | 5.67 | 4.36 | 2.18 | 1.95 | 10.51 | 2.06 | 1.59 | 1.53 | 12600 | 150 | 15 | Acetone | Te | Tr | Tr | Te | Te | Tr | Te | Tr
140 | 5.72 | 4.36 | 2.14 | 1.95 | 10.4 | 2.06 | 1.62 | 1.59 | 12600 | 150 | 15 | Acetone | Te | Tr | Tr | Te | Te | Tr | Te | Tr
141 | 5.67 | 4.27 | 2.23 | 1.95 | 10.4 | 2.06 | 1.63 | 1.53 | 12600 | 150 | 15 | Acetone | Te | Te | V | Te | Te | V | Te | Tr